## Sheet1
| material | [6 empty] | not currently included in the model
process | Graphite | Carbon black | PVDF | Binder: anode | Copper | Aluminium | Steel | Electrolyte: LiPF6 | Electrolyte: Solvents | Plastics | Li | Co | Ni | Mn
shredding | 100% | landfill | landfill | landfill | 100% | 100% | 100% | burned | burned | burned | 100% | 100% | 100% | 100%
gas treatment | N/A | N/A | N/A | N/A | N/A | N/A | N/A | N/A | N/A | N/A | N/A | N/A | N/A | N/A
calcination | 100% | discarded | discarded | discarded | 100% | 100% | 100% | 0% | 0% | 0% | 100% | 100% | 100% | 100%
physical seperation | 90% | 0% | 0% | 0% | 90% | 90% | 90% | 0% | 0% | 0% | 100% | 100% | 100% | 100%
leaching | 90% | 0% | 0% | 0% | 90% | 90% | 90% | 0% | 0% | 0% | 100% | 100% | 100% | 100%
solvent extraction | 90% | 0% | 0% | 0% | 90% | 90% | 90% | 0% | 0% | 0% | 100% | 100% | 100% | 100%
precipitation | 90% | 0% | 0% | 0% | 90% | 90% | 90% | 0% | 0% | 0% | 90% | 98% | 98% | 98%
| Graphite | Carbon black | PVDF | Binder: anode | Copper | Aluminium | Steel | Electrolyte: LiPF6 | Electrolyte: Solvents | Plastics | Li | Co | Ni | Mn
| 0.6561 | 0 | 0 | 0 | 0.6561 | 0.6561 | 0.6561 | 0 | 0 | 0 | 0.9 | 0.98 | 0.98 | 0.98
Overall recovery rate
| mr_lithium | mr_nickel | mr_cobalt | mr_manganese | mr_aluminum | mr_copper | mr_graphite
| 0.9 | 0.98 | 0.98 | 0.98 | 0.6561 | 0.6561 | 0.6561